## Sheet1
Exp3 | [9 empty] | Exp2 |  |  |  |  | Exp1
Drop Volume | 13 | 26 | 51 | 98 | 13 | 26 | 51 | 98 | nL |  | Drop Size: 12.5 nL | Print rate: 20 mm/s |  | Divided into 8 passes |  | Drop Size: 12.5 nL | Print rate: 20 mm/s |  | Single pass
Drop Count | 33 | 16 | 8 | 4 | 66 | 33 | 16 | 8 | - |  | The ink intensity of the lines decreases from 200 Drops/mm |  | The ink intensity is costant at 100 Drops/mm. The distance |  |  | The ink intensity of the lines decreases from 200 Drops/mm |  | The ink intensity is costant at 100 Drops/mm. The distance
Passes | 8 | 4 | 2 | 1 | 8 | 4 | 2 | 1 | - |  | to 50 Drops/mm in 30 increments moving to the right side |  | between the lines is decreased from 5mm to 0mm. |  |  | to 50 Drops/mm in 30 increments moving to the right side |  | between the lines is decreased from 5mm to 0mm.
Total Ink Volume | 429 | 416 | 408 | 392 | 858 | 858 | 816 | 784 | nL |  | with a distance of 5mm between the lines. |  |  |  |  | with a distance of 5mm between the lines.
400
|  | 0.5 | 1 | 2 | 3 | 4 | 5 | 6 | 7
|  | 200 | 400 | 800 | 1200 | 1600 | 2000 | 2400 | 2800
[20 empty] | Total ink | Drop Volume | Pre-furnace | Post-furnace
[20 empty] | 800 nL | 100 nL
50 nL
25 nL
12.5 nL
[20 empty] | 400 nL | 100 nL
50 nL
25 nL
12.5 nL